## Read me
HE-Austenite v1.0
Hydrogen embrittlement of austenitic stainless steels in gaseous hydrogen: base metal and welds
Scope: gaseous hydrogen only. Tested in high-pressure hydrogen gas, or thermally precharged in hydrogen gas and then tested.
Electrochemically charged studies are excluded: cathodic fugacity cannot be converted to an equivalent gas pressure without assumptions.
Release 1.0, 23 September 2026. The 'verified' column marks rows that were independently re-extracted and matched against the source.
Derived values (nickel equivalent, relative ratio) are flagged in the 'derived' column and were not reported as such by the source.
Sources whose data appears only in figures are listed in the Extraction log sheet and are not in the Data sheet.
Compiled by Muhammad Faizan, September 2026. Data CC BY 4.0; code MIT.

## Data
record id | source id | source short | alloy | heat | material family | product form | is weld | zone | weld process | filler metal | ferrite number | hydrogen exposure | h2 pressure MPa | hydrogen content wppm | charging time h | test temperature K | test temperature C | strain rate per s | test type | property name | reference environment | property reference | property h2 | relative ratio | embrittlement flag | ni equivalent | derived | verified | notes | RA ratio (base metal) | RA ratio (weld)
IYER89-EL | S7 | Iyer 1989 | 304 |  | 300-series (304 type) | unknown | no | base metal |  |  |  | gaseous precharge | 0.1 | 350 | 12 | 300 | 26.9 |  | tensile | elongation | uncharged | 43 | 13 | 0.302 | significant loss |  | relative_ratio | no | Iyer, Canadian Metallurgical Quarterly 1989. Stable 304; charged by soaking at 1050 C in Ar-3%H2 slightly above atmospheric pressure for 12 h (350 wppm), water quenched, tested at 27 C. Reference = annealed, 5 wppm. Strengths converted from kg/mm2 at 9.807 MPa per kg/mm2.
IYER89-TS | S7 | Iyer 1989 | 304 |  | 300-series (304 type) | unknown | no | base metal |  |  |  | gaseous precharge | 0.1 | 350 | 12 | 300 | 26.9 |  | tensile | tensile strength | uncharged | 508 | 472 | 0.929 | moderate loss |  | relative_ratio | no | Iyer, Canadian Metallurgical Quarterly 1989. Stable 304; charged by soaking at 1050 C in Ar-3%H2 slightly above atmospheric pressure for 12 h (350 wppm), water quenched, tested at 27 C. Reference = annealed, 5 wppm. Strengths converted from kg/mm2 at 9.807 MPa per kg/mm2.
MATSUOKA17-304-RA | S9 | Matsuoka 2017 | 304 |  | 300-series (304 type) | unknown | no | base metal |  |  |  | gaseous in-situ | 96.5 |  |  | 295 | 21.9 |  | SSRT | reduction of area | air |  |  | 0.37 | significant loss |  | h2_pressure_MPa (midpoint of 78-115 MPa range) | no | Matsuoka et al., Solid State Phenomena 258 (2017) 259. SSRT per ASTM G142, 6 mm dia, 30 mm gauge, cross-head 0.002 mm/s, hydrogen gas 78-115 MPa (96.5 recorded as the midpoint), reference air at RT. RRA = 0.37 stated in the text; absolute RA values appear only in figures. Remaining RRA vs Nieq data is figure-only.
CASKEY-T10-1-EL | S1 | Caskey 1983 | 304L |  | 300-series (304 type) | unknown | no | base metal |  |  |  | gaseous precharge | 69 |  |  | 295 | 21.9 |  | tensile | elongation | uncharged | 32 | 35 | 1.094 | no measurable loss |  | relative_ratio | no | Caskey Table 10, HERF; total elongation barely changed while plastic strain to fracture halved Composition from Caskey Table A-1 (nominal).
CASKEY-T10-1-PS | S1 | Caskey 1983 | 304L |  | 300-series (304 type) | unknown | no | base metal |  |  |  | gaseous precharge | 69 |  |  | 295 | 21.9 |  | tensile | plastic strain to failure | uncharged | 1.83 | 0.87 | 0.475 | significant loss |  | relative_ratio | no | Caskey Table 10, HERF condition; 69 MPa H2 at 480 K for 55 days; reference = unexposed Composition from Caskey Table A-1 (nominal).
CASKEY-T3-1-EL | S1 | Caskey 1983 | 304L |  | 300-series (304 type) | unknown | no | base metal |  |  |  | gaseous in-situ | 69 |  |  | 295 | 21.9 |  | tensile | elongation | helium | 74 | 48 | 0.649 | significant loss |  | relative_ratio | yes | Caskey DP-1643 Table 3. Condition: annealed. Reference environment 69 MPa helium, not air. Composition from Caskey Table A-1 (nominal).
CASKEY-T3-1-RA | S1 | Caskey 1983 | 304L |  | 300-series (304 type) | unknown | no | base metal |  |  |  | gaseous in-situ | 69 |  |  | 295 | 21.9 |  | tensile | reduction of area | helium | 81 | 33 | 0.407 | significant loss |  | relative_ratio | yes | Caskey DP-1643 Table 3. Condition: annealed. Reference environment 69 MPa helium, not air. Composition from Caskey Table A-1 (nominal).
CASKEY-T3-2-EL | S1 | Caskey 1983 | 304L |  | 300-series (304 type) | unknown | no | base metal |  |  |  | gaseous in-situ | 69 |  |  | 295 | 21.9 |  | tensile | elongation | helium | 43 | 41 | 0.953 | no measurable loss |  | relative_ratio | yes | Caskey DP-1643 Table 3. Condition: HERF (high energy rate forged). Reference environment 69 MPa helium, not air. Composition from Caskey Table A-1 (nominal).
CASKEY-T3-2-RA | S1 | Caskey 1983 | 304L |  | 300-series (304 type) | unknown | no | base metal |  |  |  | gaseous in-situ | 69 |  |  | 295 | 21.9 |  | tensile | reduction of area | helium | 77 | 69 | 0.896 | moderate loss |  | relative_ratio | yes | Caskey DP-1643 Table 3. Condition: HERF (high energy rate forged). Reference environment 69 MPa helium, not air. Composition from Caskey Table A-1 (nominal).
CASKEY-T6-1-PS | S1 | Caskey 1983 | 304L |  | 300-series (304 type) | unknown | no | base metal |  |  |  | gaseous precharge | 69 |  |  | 295 | 21.9 |  | tensile | plastic strain to failure | uncharged | 1.43 | 0.37 | 0.259 | significant loss |  | relative_ratio | no | Caskey Table 6, smooth specimen; reference = annealed in argon Composition from Caskey Table A-1 (nominal).
CASKEY-T6-1-TS | S1 | Caskey 1983 | 304L |  | 300-series (304 type) | unknown | no | base metal |  |  |  | gaseous precharge | 69 |  |  | 295 | 21.9 |  | tensile | tensile strength | uncharged | 600 | 530 | 0.883 | moderate loss |  | relative_ratio | no | Caskey Table 6, smooth specimen; hydrogen gas 69 MPa, 200 days at 380 K; reference = annealed 200 d at 380 K in argon Composition from Caskey Table A-1 (nominal).
CASKEY-T6-2-PS | S1 | Caskey 1983 | 304L |  | 300-series (304 type) | unknown | no | base metal |  |  |  | gaseous precharge | 69 |  |  | 295 | 21.9 |  | tensile | plastic strain to failure | uncharged | 0.24 | 0.13 | 0.542 | significant loss |  | relative_ratio | no | Caskey Table 6, notched specimen; reference = annealed in argon Composition from Caskey Table A-1 (nominal).
CASKEY-T6-2-TS | S1 | Caskey 1983 | 304L |  | 300-series (304 type) | unknown | no | base metal |  |  |  | gaseous precharge | 69 |  |  | 295 | 21.9 |  | tensile | notched tensile strength | uncharged | 710 | 580 | 0.817 | moderate loss |  | relative_ratio | no | Caskey Table 6, notched specimen; reference = annealed in argon Composition from Caskey Table A-1 (nominal).
SAND2012-ch2101-T3111-1 | S2 | San Marchi 2012 | 304L | W69 | 300-series (304 type) | unknown | no | base metal |  |  |  | gaseous in-situ | 69 |  |  | 295 | 21.9 | 0.00067 | tensile | reduction of area | helium | 78 | 71 | 0.91 | moderate loss |  | relative_ratio | no | SAND2012-7321 (San Marchi & Somerday), chapter 2101 Table 3.1.1.1. Annealed; external 69 MPa H2 vs 69 MPa He. Ref [15,23].
SAND2012-ch2101-T3111-2 | S2 | San Marchi 2012 | 304L |  | 300-series (304 type) | unknown | no | base metal |  |  |  | gaseous in-situ | 34 |  | 24 | 295 | 21.9 |  | tensile | reduction of area | air | 60 | 46 | 0.767 | significant loss |  | relative_ratio | no | SAND2012-7321 (San Marchi & Somerday), chapter 2101 Table 3.1.1.1. Held at test pressure 24 h before loading. Ref [15].
SAND2012-ch2101-T3111-3 | S2 | San Marchi 2012 | 304L |  | 300-series (304 type) | unknown | no | base metal |  |  |  | gaseous in-situ | 69 |  | 24 | 295 | 21.9 |  | tensile | reduction of area | air | 60 | 44 | 0.733 | significant loss |  | relative_ratio | no | SAND2012-7321 (San Marchi & Somerday), chapter 2101 Table 3.1.1.1. Held at test pressure 24 h before loading. Ref [15].
SAND2012-ch2101-T3111-4 | S2 | San Marchi 2012 | 304L | O76 | 300-series (304 type) | plate | no | base metal |  |  |  | gaseous precharge | 69 | 55 | 240 | 295 | 21.9 | 0.003 | tensile | reduction of area | air | 77 | 32 | 0.416 | significant loss |  | relative_ratio | no | SAND2012-7321 (San Marchi & Somerday), chapter 2101 Table 3.1.1.1. Annealed plate; precharged 24.1 MPa H2, 473 K, 240 h (55 wppm surface) then tested in 69 MPa H2. Ref [5].
SAND2012-ch2101-T3111-5 | S2 | San Marchi 2012 | 304L |  | 300-series (304 type) | unknown | no | base metal |  |  |  | gaseous in-situ | 69 |  |  | 295 | 21.9 |  | tensile | reduction of area | helium | 81 | 33 | 0.407 | significant loss |  | relative_ratio | no | SAND2012-7321 (San Marchi & Somerday), chapter 2101 Table 3.1.1.1. 69 MPa H2 vs 69 MPa He. Ref [4,25]. NOTE: matches Caskey DP-1643 Table 3 annealed 304L; the condition is annealed, not HERF.
YOUNES13-EB-110 | S6 | Younes 2013 | 304L EB weld |  | 300-series (304 type) | weld | yes | weld metal | EBW |  |  | gaseous precharge |  | 110 |  | 295 | 21.9 |  | tensile | reduction of area | uncharged |  |  | 0.61 | significant loss |  | relative_ratio | no | Younes et al., Int. J. Hydrogen Energy 38 (2013) 4864. Table 4. 304L tube, thermally charged in hydrogen gas to the stated content; RA loss reported rather than absolute values, so relative_ratio = 1 - loss/100. 304L electron-beam weld, 110 wppm hydrogen, RA loss 39%.
YOUNES13-EB-160 | S6 | Younes 2013 | 304L EB weld |  | 300-series (304 type) | weld | yes | weld metal | EBW |  |  | gaseous precharge |  | 160 |  | 295 | 21.9 |  | tensile | reduction of area | uncharged |  |  | 0.49 | significant loss |  | relative_ratio | no | Younes et al., Int. J. Hydrogen Energy 38 (2013) 4864. Table 4. 304L tube, thermally charged in hydrogen gas to the stated content; RA loss reported rather than absolute values, so relative_ratio = 1 - loss/100. 304L electron-beam weld, 160 wppm hydrogen, RA loss 51%.
YOUNES13-EB-57 | S6 | Younes 2013 | 304L EB weld |  | 300-series (304 type) | weld | yes | weld metal | EBW |  |  | gaseous precharge |  | 57 |  | 295 | 21.9 |  | tensile | reduction of area | uncharged |  |  | 0.8 | moderate loss |  | relative_ratio | no | Younes et al., Int. J. Hydrogen Energy 38 (2013) 4864. Table 4. 304L tube, thermally charged in hydrogen gas to the stated content; RA loss reported rather than absolute values, so relative_ratio = 1 - loss/100. 304L electron-beam weld, 57 wppm hydrogen, RA loss 20%.
YOUNES13-TIG-110 | S6 | Younes 2013 | 304L TIG weld |  | 300-series (304 type) | weld | yes | weld metal | GTAW |  |  | gaseous precharge |  | 110 |  | 295 | 21.9 |  | tensile | reduction of area | uncharged |  |  | 0.47 | significant loss |  | relative_ratio | no | Younes et al., Int. J. Hydrogen Energy 38 (2013) 4864. Table 4. 304L tube, thermally charged in hydrogen gas to the stated content; RA loss reported rather than absolute values, so relative_ratio = 1 - loss/100. 304L TIG weld, 110 wppm hydrogen, RA loss 53%.
YOUNES13-TIG-160 | S6 | Younes 2013 | 304L TIG weld |  | 300-series (304 type) | weld | yes | weld metal | GTAW |  |  | gaseous precharge |  | 160 |  | 295 | 21.9 |  | tensile | reduction of area | uncharged |  |  | 0.35 | significant loss |  | relative_ratio | no | Younes et al., Int. J. Hydrogen Energy 38 (2013) 4864. Table 4. 304L tube, thermally charged in hydrogen gas to the stated content; RA loss reported rather than absolute values, so relative_ratio = 1 - loss/100. 304L TIG weld, 160 wppm hydrogen, RA loss 65%.
YOUNES13-TIG-57 | S6 | Younes 2013 | 304L TIG weld |  | 300-series (304 type) | weld | yes | weld metal | GTAW |  |  | gaseous precharge |  | 57 |  | 295 | 21.9 |  | tensile | reduction of area | uncharged |  |  | 0.59 | significant loss |  | relative_ratio | no | Younes et al., Int. J. Hydrogen Energy 38 (2013) 4864. Table 4. 304L tube, thermally charged in hydrogen gas to the stated content; RA loss reported rather than absolute values, so relative_ratio = 1 - loss/100. 304L TIG weld, 57 wppm hydrogen, RA loss 41%.
YOUNES13-BASE-110 | S6 | Younes 2013 | 304L base metal |  | 300-series (304 type) | tube | no | base metal |  |  |  | gaseous precharge |  | 110 |  | 295 | 21.9 |  | tensile | reduction of area | uncharged |  |  | 0.63 | significant loss |  | relative_ratio | no | Younes et al., Int. J. Hydrogen Energy 38 (2013) 4864. Table 4. 304L tube, thermally charged in hydrogen gas to the stated content; RA loss reported rather than absolute values, so relative_ratio = 1 - loss/100. 304L base metal, 110 wppm hydrogen, RA loss 37%.
YOUNES13-BASE-160 | S6 | Younes 2013 | 304L base metal |  | 300-series (304 type) | tube | no | base metal |  |  |  | gaseous precharge |  | 160 |  | 295 | 21.9 |  | tensile | reduction of area | uncharged |  |  | 0.52 | significant loss |  | relative_ratio | no | Younes et al., Int. J. Hydrogen Energy 38 (2013) 4864. Table 4. 304L tube, thermally charged in hydrogen gas to the stated content; RA loss reported rather than absolute values, so relative_ratio = 1 - loss/100. 304L base metal, 160 wppm hydrogen, RA loss 48%.
YOUNES13-BASE-57 | S6 | Younes 2013 | 304L base metal |  | 300-series (304 type) | tube | no | base metal |  |  |  | gaseous precharge |  | 57 |  | 295 | 21.9 |  | tensile | reduction of area | uncharged |  |  | 0.81 | moderate loss |  | relative_ratio | no | Younes et al., Int. J. Hydrogen Energy 38 (2013) 4864. Table 4. 304L tube, thermally charged in hydrogen gas to the stated content; RA loss reported rather than absolute values, so relative_ratio = 1 - loss/100. 304L base metal, 57 wppm hydrogen, RA loss 19%.
BALCH15-LONG-CENTER-EL | S3 | Balch 2015 | 304L/308L weld |  | 300-series (304 type) | weld | yes | weld metal | GTAW | ER308L |  | gaseous precharge | 138 | 139 | 336 | 295 | 21.9 | 0.00076 | tensile | elongation | uncharged | 44 | 28 | 0.636 | significant loss | 26.49 | ni_equivalent;relative_ratio | yes | Balch et al. PVP2015-45591 Table 3. Multipass GTA weld, gage section 100% weld deposit; longitudinal orientation, center of weld. Precharged 300 C, 138 MPa H2, 2 weeks -> 7700 appm (about 139 wt ppm). Composition is the 308L filler wire; 304L base metal 19.25Cr-10.25Ni.
BALCH15-LONG-CENTER-RA | S3 | Balch 2015 | 304L/308L weld |  | 300-series (304 type) | weld | yes | weld metal | GTAW | ER308L |  | gaseous precharge | 138 | 139 | 336 | 295 | 21.9 | 0.00076 | tensile | reduction of area | uncharged | 78 | 34 | 0.436 | significant loss | 26.49 | ni_equivalent;relative_ratio | yes | Balch et al. PVP2015-45591 Table 3. Multipass GTA weld, gage section 100% weld deposit; longitudinal orientation, center of weld. Precharged 300 C, 138 MPa H2, 2 weeks -> 7700 appm (about 139 wt ppm). Composition is the 308L filler wire; 304L base metal 19.25Cr-10.25Ni.
BALCH15-LONG-ROOT-EL | S3 | Balch 2015 | 304L/308L weld |  | 300-series (304 type) | weld | yes | weld metal | GTAW | ER308L |  | gaseous precharge | 138 | 139 | 336 | 295 | 21.9 | 0.00076 | tensile | elongation | uncharged | 38 | 21 | 0.553 | significant loss | 26.49 | ni_equivalent;relative_ratio | yes | Balch et al. PVP2015-45591 Table 3. Multipass GTA weld, gage section 100% weld deposit; longitudinal orientation, root of weld. Precharged 300 C, 138 MPa H2, 2 weeks -> 7700 appm (about 139 wt ppm). Composition is the 308L filler wire; 304L base metal 19.25Cr-10.25Ni.
BALCH15-LONG-ROOT-RA | S3 | Balch 2015 | 304L/308L weld |  | 300-series (304 type) | weld | yes | weld metal | GTAW | ER308L |  | gaseous precharge | 138 | 139 | 336 | 295 | 21.9 | 0.00076 | tensile | reduction of area | uncharged | 78 | 28 | 0.359 | significant loss | 26.49 | ni_equivalent;relative_ratio | yes | Balch et al. PVP2015-45591 Table 3. Multipass GTA weld, gage section 100% weld deposit; longitudinal orientation, root of weld. Precharged 300 C, 138 MPa H2, 2 weeks -> 7700 appm (about 139 wt ppm). Composition is the 308L filler wire; 304L base metal 19.25Cr-10.25Ni.
BALCH15-LONG-TOP-EL | S3 | Balch 2015 | 304L/308L weld |  | 300-series (304 type) | weld | yes | weld metal | GTAW | ER308L |  | gaseous precharge | 138 | 139 | 336 | 295 | 21.9 | 0.00076 | tensile | elongation | uncharged | 56 | 28 | 0.5 | significant loss | 26.49 | ni_equivalent;relative_ratio | yes | Balch et al. PVP2015-45591 Table 3. Multipass GTA weld, gage section 100% weld deposit; longitudinal orientation, top of weld. Precharged 300 C, 138 MPa H2, 2 weeks -> 7700 appm (about 139 wt ppm). Composition is the 308L filler wire; 304L base metal 19.25Cr-10.25Ni.
BALCH15-LONG-TOP-RA | S3 | Balch 2015 | 304L/308L weld |  | 300-series (304 type) | weld | yes | weld metal | GTAW | ER308L |  | gaseous precharge | 138 | 139 | 336 | 295 | 21.9 | 0.00076 | tensile | reduction of area | uncharged | 77 | 40 | 0.519 | significant loss | 26.49 | ni_equivalent;relative_ratio | yes | Balch et al. PVP2015-45591 Table 3. Multipass GTA weld, gage section 100% weld deposit; longitudinal orientation, top of weld. Precharged 300 C, 138 MPa H2, 2 weeks -> 7700 appm (about 139 wt ppm). Composition is the 308L filler wire; 304L base metal 19.25Cr-10.25Ni.
BALCH15-TRAN-CENTER-EL | S3 | Balch 2015 | 304L/308L weld |  | 300-series (304 type) | weld | yes | weld metal | GTAW | ER308L |  | gaseous precharge | 138 | 139 | 336 | 295 | 21.9 | 0.00076 | tensile | elongation | uncharged | 43 | 24 | 0.558 | significant loss | 26.49 | ni_equivalent;relative_ratio | yes | Balch et al. PVP2015-45591 Table 3. Multipass GTA weld, gage section 100% weld deposit; transverse orientation, center of weld. Precharged 300 C, 138 MPa H2, 2 weeks -> 7700 appm (about 139 wt ppm). Composition is the 308L filler wire; 304L base metal 19.25Cr-10.25Ni.
BALCH15-TRAN-CENTER-RA | S3 | Balch 2015 | 304L/308L weld |  | 300-series (304 type) | weld | yes | weld metal | GTAW | ER308L |  | gaseous precharge | 138 | 139 | 336 | 295 | 21.9 | 0.00076 | tensile | reduction of area | uncharged | 80 | 34 | 0.425 | significant loss | 26.49 | ni_equivalent;relative_ratio | yes | Balch et al. PVP2015-45591 Table 3. Multipass GTA weld, gage section 100% weld deposit; transverse orientation, center of weld. Precharged 300 C, 138 MPa H2, 2 weeks -> 7700 appm (about 139 wt ppm). Composition is the 308L filler wire; 304L base metal 19.25Cr-10.25Ni.
BALCH15-TRAN-ROOT-EL | S3 | Balch 2015 | 304L/308L weld |  | 300-series (304 type) | weld | yes | weld metal | GTAW | ER308L |  | gaseous precharge | 138 | 139 | 336 | 295 | 21.9 | 0.00076 | tensile | elongation | uncharged | 38 | 24 | 0.632 | significant loss | 26.49 | ni_equivalent;relative_ratio | yes | Balch et al. PVP2015-45591 Table 3. Multipass GTA weld, gage section 100% weld deposit; transverse orientation, root of weld. Precharged 300 C, 138 MPa H2, 2 weeks -> 7700 appm (about 139 wt ppm). Composition is the 308L filler wire; 304L base metal 19.25Cr-10.25Ni.
BALCH15-TRAN-ROOT-RA | S3 | Balch 2015 | 304L/308L weld |  | 300-series (304 type) | weld | yes | weld metal | GTAW | ER308L |  | gaseous precharge | 138 | 139 | 336 | 295 | 21.9 | 0.00076 | tensile | reduction of area | uncharged | 83 | 41 | 0.494 | significant loss | 26.49 | ni_equivalent;relative_ratio | yes | Balch et al. PVP2015-45591 Table 3. Multipass GTA weld, gage section 100% weld deposit; transverse orientation, root of weld. Precharged 300 C, 138 MPa H2, 2 weeks -> 7700 appm (about 139 wt ppm). Composition is the 308L filler wire; 304L base metal 19.25Cr-10.25Ni.
BALCH15-TRAN-TOP-EL | S3 | Balch 2015 | 304L/308L weld |  | 300-series (304 type) | weld | yes | weld metal | GTAW | ER308L |  | gaseous precharge | 138 | 139 | 336 | 295 | 21.9 | 0.00076 | tensile | elongation | uncharged | 54 | 33 | 0.611 | significant loss | 26.49 | ni_equivalent;relative_ratio | yes | Balch et al. PVP2015-45591 Table 3. Multipass GTA weld, gage section 100% weld deposit; transverse orientation, top of weld. Precharged 300 C, 138 MPa H2, 2 weeks -> 7700 appm (about 139 wt ppm). Composition is the 308L filler wire; 304L base metal 19.25Cr-10.25Ni.
BALCH15-TRAN-TOP-RA | S3 | Balch 2015 | 304L/308L weld |  | 300-series (304 type) | weld | yes | weld metal | GTAW | ER308L |  | gaseous precharge | 138 | 139 | 336 | 295 | 21.9 | 0.00076 | tensile | reduction of area | uncharged | 82 | 38 | 0.463 | significant loss | 26.49 | ni_equivalent;relative_ratio | yes | Balch et al. PVP2015-45591 Table 3. Multipass GTA weld, gage section 100% weld deposit; transverse orientation, top of weld. Precharged 300 C, 138 MPa H2, 2 weeks -> 7700 appm (about 139 wt ppm). Composition is the 308L filler wire; 304L base metal 19.25Cr-10.25Ni.
SAND2012-ch2101-T431-W1-EL | S2 | San Marchi 2012 | 304L/308L weld |  | 300-series (304 type) | weld | yes | whole joint | GTAW | ER308L |  | gaseous in-situ | 69 |  |  | 295 | 21.9 | 0.00033 | tensile | elongation | air | 23 | 23 | 1 | no measurable loss |  | relative_ratio | no | SAND2012-7321 chapter 2101 Table 4.3.1. 304L HERF back-extrusion, double-J groove, 8-10 GTA passes, 308L filler; gauge contains base metal, HAZ and fusion zone. Ref [20,21]. external 69 MPa H2, no precharge
SAND2012-ch2101-T431-W1-RA | S2 | San Marchi 2012 | 304L/308L weld |  | 300-series (304 type) | weld | yes | whole joint | GTAW | ER308L |  | gaseous in-situ | 69 |  |  | 295 | 21.9 | 0.00033 | tensile | reduction of area | air | 64 | 54 | 0.844 | moderate loss |  | relative_ratio | no | SAND2012-7321 chapter 2101 Table 4.3.1. 304L HERF back-extrusion, double-J groove, 8-10 GTA passes, 308L filler; gauge contains base metal, HAZ and fusion zone. Ref [20,21]. external 69 MPa H2, no precharge
SAND2012-ch2101-T431-W2-EL | S2 | San Marchi 2012 | 304L/308L weld |  | 300-series (304 type) | weld | yes | whole joint | GTAW | ER308L |  | gaseous in-situ | 172 |  |  | 295 | 21.9 | 0.00033 | tensile | elongation | air | 23 | 19 | 0.826 | moderate loss |  | relative_ratio | no | SAND2012-7321 chapter 2101 Table 4.3.1. 304L HERF back-extrusion, double-J groove, 8-10 GTA passes, 308L filler; gauge contains base metal, HAZ and fusion zone. Ref [20,21]. external 172 MPa H2, no precharge
SAND2012-ch2101-T431-W2-RA | S2 | San Marchi 2012 | 304L/308L weld |  | 300-series (304 type) | weld | yes | whole joint | GTAW | ER308L |  | gaseous in-situ | 172 |  |  | 295 | 21.9 | 0.00033 | tensile | reduction of area | air | 64 | 48 | 0.75 | significant loss |  | relative_ratio | no | SAND2012-7321 chapter 2101 Table 4.3.1. 304L HERF back-extrusion, double-J groove, 8-10 GTA passes, 308L filler; gauge contains base metal, HAZ and fusion zone. Ref [20,21]. external 172 MPa H2, no precharge
SAND2012-ch2101-T431-W3-EL | S2 | San Marchi 2012 | 304L/308L weld |  | 300-series (304 type) | weld | yes | whole joint | GTAW | ER308L |  | gaseous precharge | 0.1 | 45 | 240 | 295 | 21.9 | 0.00033 | tensile | elongation | air | 23 | 17 | 0.739 | significant loss |  | relative_ratio | no | SAND2012-7321 chapter 2101 Table 4.3.1. 304L HERF back-extrusion, double-J groove, 8-10 GTA passes, 308L filler; gauge contains base metal, HAZ and fusion zone. Ref [20,21]. precharged 24 MPa H2 473 K 240 h (45-4 wppm), tested in air
SAND2012-ch2101-T431-W3-RA | S2 | San Marchi 2012 | 304L/308L weld |  | 300-series (304 type) | weld | yes | whole joint | GTAW | ER308L |  | gaseous precharge | 0.1 | 45 | 240 | 295 | 21.9 | 0.00033 | tensile | reduction of area | air | 64 | 44 | 0.688 | significant loss |  | relative_ratio | no | SAND2012-7321 chapter 2101 Table 4.3.1. 304L HERF back-extrusion, double-J groove, 8-10 GTA passes, 308L filler; gauge contains base metal, HAZ and fusion zone. Ref [20,21]. precharged 24 MPa H2 473 K 240 h (45-4 wppm), tested in air
SAND2012-ch2101-T431-W4-EL | S2 | San Marchi 2012 | 304L/308L weld |  | 300-series (304 type) | weld | yes | whole joint | GTAW | ER308L |  | gaseous precharge | 69 | 45 | 240 | 295 | 21.9 | 0.00033 | tensile | elongation | air | 23 | 16 | 0.696 | significant loss |  | relative_ratio | no | SAND2012-7321 chapter 2101 Table 4.3.1. 304L HERF back-extrusion, double-J groove, 8-10 GTA passes, 308L filler; gauge contains base metal, HAZ and fusion zone. Ref [20,21]. precharged 24 MPa, tested in 69 MPa H2
SAND2012-ch2101-T431-W4-RA | S2 | San Marchi 2012 | 304L/308L weld |  | 300-series (304 type) | weld | yes | whole joint | GTAW | ER308L |  | gaseous precharge | 69 | 45 | 240 | 295 | 21.9 | 0.00033 | tensile | reduction of area | air | 64 | 41 | 0.641 | significant loss |  | relative_ratio | no | SAND2012-7321 chapter 2101 Table 4.3.1. 304L HERF back-extrusion, double-J groove, 8-10 GTA passes, 308L filler; gauge contains base metal, HAZ and fusion zone. Ref [20,21]. precharged 24 MPa, tested in 69 MPa H2
SAND2012-ch2101-T431-W5-EL | S2 | San Marchi 2012 | 304L/308L weld |  | 300-series (304 type) | weld | yes | whole joint | GTAW | ER308L |  | gaseous precharge | 0.1 | 72 | 240 | 295 | 21.9 | 0.00033 | tensile | elongation | air | 23 | 13 | 0.565 | significant loss |  | relative_ratio | no | SAND2012-7321 chapter 2101 Table 4.3.1. 304L HERF back-extrusion, double-J groove, 8-10 GTA passes, 308L filler; gauge contains base metal, HAZ and fusion zone. Ref [20,21]. precharged 69 MPa H2 473 K 240 h (72-7 wppm), tested in air
SAND2012-ch2101-T431-W5-RA | S2 | San Marchi 2012 | 304L/308L weld |  | 300-series (304 type) | weld | yes | whole joint | GTAW | ER308L |  | gaseous precharge | 0.1 | 72 | 240 | 295 | 21.9 | 0.00033 | tensile | reduction of area | air | 64 | 34 | 0.531 | significant loss |  | relative_ratio | no | SAND2012-7321 chapter 2101 Table 4.3.1. 304L HERF back-extrusion, double-J groove, 8-10 GTA passes, 308L filler; gauge contains base metal, HAZ and fusion zone. Ref [20,21]. precharged 69 MPa H2 473 K 240 h (72-7 wppm), tested in air
SAND2012-ch2101-T431-W6-EL | S2 | San Marchi 2012 | 304L/308L weld |  | 300-series (304 type) | weld | yes | whole joint | GTAW | ER308L |  | gaseous precharge | 172 | 72 | 240 | 295 | 21.9 | 0.00033 | tensile | elongation | air | 23 | 12 | 0.522 | significant loss |  | relative_ratio | no | SAND2012-7321 chapter 2101 Table 4.3.1. 304L HERF back-extrusion, double-J groove, 8-10 GTA passes, 308L filler; gauge contains base metal, HAZ and fusion zone. Ref [20,21]. precharged 69 MPa, tested in 172 MPa H2
SAND2012-ch2101-T431-W6-RA | S2 | San Marchi 2012 | 304L/308L weld |  | 300-series (304 type) | weld | yes | whole joint | GTAW | ER308L |  | gaseous precharge | 172 | 72 | 240 | 295 | 21.9 | 0.00033 | tensile | reduction of area | air | 64 | 31 | 0.484 | significant loss |  | relative_ratio | no | SAND2012-7321 chapter 2101 Table 4.3.1. 304L HERF back-extrusion, double-J groove, 8-10 GTA passes, 308L filler; gauge contains base metal, HAZ and fusion zone. Ref [20,21]. precharged 69 MPa, tested in 172 MPa H2
SAND2012-ch2101-T432-FN47 | S2 | San Marchi 2012 | 304L/308L weld |  | 300-series (304 type) | weld | yes | whole joint | GTAW | ER308L | 4.7 | gaseous in-situ | 69 |  |  | 295 | 21.9 |  | tensile | reduction of area | air | 40 | 14 | 0.35 | significant loss |  | relative_ratio | no | SAND2012-7321 chapter 2101 Table 4.3.2. Notched (V-notch, 45 deg, 3.95 mm min dia, 1.3 mm root radius) composite GTA weld, external 69 MPa H2 vs air. Ref [20]. Ferrite number 4.7.
SAND2012-ch2101-T432-FN85 | S2 | San Marchi 2012 | 304L/308L weld |  | 300-series (304 type) | weld | yes | whole joint | GTAW | ER308L | 8.5 | gaseous in-situ | 69 |  |  | 295 | 21.9 |  | tensile | reduction of area | air | 40 | 17 | 0.425 | significant loss |  | relative_ratio | no | SAND2012-7321 chapter 2101 Table 4.3.2. Notched (V-notch, 45 deg, 3.95 mm min dia, 1.3 mm root radius) composite GTA weld, external 69 MPa H2 vs air. Ref [20]. Ferrite number 8.5.
SAND2012-ch2101-T3111-6 | S2 | San Marchi 2012 | 304LN | O76N | 300-series (304 type) | plate | no | base metal |  |  |  | gaseous precharge | 69 | 55 | 240 | 295 | 21.9 | 0.003 | tensile | reduction of area | air | 72 | 54 | 0.75 | significant loss |  | relative_ratio | no | SAND2012-7321 (San Marchi & Somerday), chapter 2101 Table 3.1.1.1. Nitrogen-bearing 304LN, annealed plate. Ref [5].
SAND2012-ch2101-T3111-7 | S2 | San Marchi 2012 | 304N |  | 300-series (304 type) | unknown | no | base metal |  |  |  | gaseous in-situ | 69 |  |  | 295 | 21.9 |  | tensile | reduction of area | helium | 74 | 54 | 0.73 | significant loss |  | relative_ratio | no | SAND2012-7321 (San Marchi & Somerday), chapter 2101 Table 3.1.1.1. Ref [25].
SAND2012-ch2101-T3111-8 | S2 | San Marchi 2012 | 304N | C83N | 300-series (304 type) | unknown | no | base metal |  |  |  | gaseous precharge | 69 |  | 1000 | 295 | 21.9 |  | tensile | reduction of area | air | 65 | 46 | 0.708 | significant loss |  | relative_ratio | no | SAND2012-7321 (San Marchi & Somerday), chapter 2101 Table 3.1.1.1. Precharged 69 MPa H2, 430 K, 1000 h. Ref [3].
SAND2012-ch2103-1 | S2 | San Marchi 2012 | 316 |  | 300-series (316/317 type) | unknown | no | base metal |  |  |  | gaseous in-situ | 69 |  |  | 295 | 21.9 |  | tensile | reduction of area | helium | 78 | 77 | 0.987 | no measurable loss |  | relative_ratio | no | SAND2012-7321 chapter 2103 Table 3.1.1.1. Ref [1,27].
SAND2012-ch2103-2 | S2 | San Marchi 2012 | 316 | W69 | 300-series (316/317 type) | bar | no | base metal |  |  |  | gaseous in-situ | 69 |  |  | 295 | 21.9 | 0.00067 | tensile | reduction of area | helium | 72 | 75 | 1.042 | no measurable loss |  | relative_ratio | no | SAND2012-7321 chapter 2103 Table 3.1.1.1. Cold drawn rod; no loss. Ref [26,28].
SAND2012-ch2103-3 | S2 | San Marchi 2012 | 316 | O76 | 300-series (316/317 type) | plate | no | base metal |  |  |  | gaseous in-situ | 69 |  |  | 295 | 21.9 | 0.003 | tensile | reduction of area | air | 78 | 77 | 0.987 | no measurable loss |  | relative_ratio | no | SAND2012-7321 chapter 2103 Table 3.1.1.1. Annealed plate. Ref [2].
SAND2012-ch2103-4 | S2 | San Marchi 2012 | 316 |  | 300-series (316/317 type) | sheet | no | base metal |  |  |  | gaseous in-situ | 70 |  |  | 295 | 21.9 | 0.0006 | tensile | reduction of area | helium | 70 | 75 | 1.071 | no measurable loss |  | relative_ratio | no | SAND2012-7321 chapter 2103 Table 3.1.1.1. Annealed sheet; He reference. Ref [23].
SAND2012-ch2103-5 | S2 | San Marchi 2012 | 316 | R84 | 300-series (316/317 type) | sheet | no | base metal |  |  |  | gaseous precharge | 0.5 | 6 | 170 | 295 | 21.9 | 0.0005 | tensile | elongation | argon | 63 | 51 | 0.81 | moderate loss |  | relative_ratio | no | SAND2012-7321 chapter 2103 Table 3.1.1.1. Sensitized thin sheet; precharged 0.5 MPa H2 873 K 170 h (~6 wppm), argon-exposed reference. Ref [14].
SAND2012-ch2103-W-EB | S2 | San Marchi 2012 | 316 EB weld |  | 300-series (316/317 type) | weld | yes | whole joint | laser |  |  | gaseous in-situ | 70 |  |  | 295 | 21.9 | 0.0006 | tensile | reduction of area | helium | 70 | 70 | 1 | no measurable loss |  | relative_ratio | no | SAND2012-7321 chapter 2103 Table 4.3.1 (full-penetration butt welds, sheet). Ref [23]. Electron beam weld; no measurable loss.
SAND2012-ch2103-WN-EB | S2 | San Marchi 2012 | 316 EB weld |  | 300-series (316/317 type) | weld | yes | whole joint | laser |  |  | gaseous in-situ | 70 |  |  | 295 | 21.9 | 0.0083 | tensile | reduction of area | helium | 65 | 60 | 0.923 | moderate loss |  | relative_ratio | no | SAND2012-7321 chapter 2103 Table 4.3.2, notched (V-notch 60 deg, 0.6 mm deep, root radius 0.05 mm) butt welds. Ref [23]. Electron beam weld, notched.
SAND2012-ch2103-W-GTA | S2 | San Marchi 2012 | 316 GTA weld |  | 300-series (316/317 type) | weld | yes | whole joint | GTAW |  |  | gaseous in-situ | 70 |  |  | 295 | 21.9 | 0.0006 | tensile | reduction of area | helium | 70 | 70 | 1 | no measurable loss |  | relative_ratio | no | SAND2012-7321 chapter 2103 Table 4.3.1 (full-penetration butt welds, sheet). Ref [23]. GTA weld; no measurable loss.
SAND2012-ch2103-WN-GTA | S2 | San Marchi 2012 | 316 GTA weld |  | 300-series (316/317 type) | weld | yes | whole joint | GTAW |  |  | gaseous in-situ | 70 |  |  | 295 | 21.9 | 0.0083 | tensile | reduction of area | helium | 70 | 65 | 0.929 | moderate loss |  | relative_ratio | no | SAND2012-7321 chapter 2103 Table 4.3.2, notched (V-notch 60 deg, 0.6 mm deep, root radius 0.05 mm) butt welds. Ref [23]. GTA weld, notched.
FUKU24-316CW-RA | S8 | Fukunaga 2024 | 316 cold worked (SUS316CW) |  | 300-series (316/317 type) | tube | no | base metal |  |  |  | gaseous in-situ | 70 | 7.8 |  | 233 | -40.1 |  | SSRT | reduction of area | nitrogen | 85 | 78 | 0.918 | moderate loss | 28.5 | relative_ratio | no | Fukunaga, Engineering Failure Analysis 160 (2024) 108158. SSRT on piping removed from a hydrogen refuelling station after two years of service. 20-25% cold work, 7.8 wppm pre-contained hydrogen; 70 MPa H2 at -40 C vs nitrogen at -40 C. Nieq 28.5.
NAKA18-BM | S5 | Nakamura 2018 | 316 hi-Ni |  | 300-series (316/317 type) | bar | no | base metal |  |  |  | gaseous in-situ | 106 |  |  | 228 | -45.1 |  | tensile | reduction of area | nitrogen | 83 | 85 | 1.024 | no measurable loss |  | relative_ratio | no | Nakamura et al., Trans. JSME 84(857) 2018, DOI 10.1299/transjsme.17-00437. SSRT at -45 C in 106 MPa H2 gas, reference 0.1 MPa nitrogen. TIG multipass welded round bar, gauge entirely weld metal (6 mm dia, 30 mm). base metal, no loss (RRA 1.02 as reported)
MICHLER09-S7 | S4 | Michler 2009 | 316L |  | 300-series (316/317 type) | bar | no | base metal |  |  |  | gaseous in-situ | 1 |  |  | 323 | 49.9 |  | tensile | reduction of area | helium | 83 | 63 | 0.759 | significant loss |  | relative_ratio | no | Michler et al. 2009 Table 2. Tested in 1 MPa H2 vs 1 MPa He at 50 C. Steel 7, drawn bar; duplex string-like alpha'/gamma after straining. bar, longitudinal orientation.
MICHLER09-S8 | S4 | Michler 2009 | 316L |  | 300-series (316/317 type) | plate | no | base metal |  |  |  | gaseous in-situ | 1 |  |  | 323 | 49.9 |  | tensile | reduction of area | helium | 80 | 43 | 0.537 | significant loss |  | relative_ratio | no | Michler et al. 2009 Table 2. Tested in 1 MPa H2 vs 1 MPa He at 50 C. Steel 8, rolled plate; layered alpha'-gamma from Ni macro-segregation 9.5-13 wt%. plate, transverse orientation.
NAKA18-AW | S5 | Nakamura 2018 | 317L weld metal |  | 300-series (316/317 type) | weld | yes | weld metal | GTAW | 317L |  | gaseous in-situ | 106 |  |  | 228 | -45.1 |  | tensile | reduction of area | nitrogen | 58 | 32 | 0.552 | significant loss |  | relative_ratio | no | Nakamura et al., Trans. JSME 84(857) 2018, DOI 10.1299/transjsme.17-00437. SSRT at -45 C in 106 MPa H2 gas, reference 0.1 MPa nitrogen. TIG multipass welded round bar, gauge entirely weld metal (6 mm dia, 30 mm). as-welded, columnar dendrites with delta-ferrite; RRA 0.55 as reported; lamellar weld fracture surface
NAKA18-ST | S5 | Nakamura 2018 | 317L weld metal |  | 300-series (316/317 type) | weld | yes | weld metal | GTAW | 317L |  | gaseous in-situ | 106 |  |  | 228 | -45.1 |  | tensile | reduction of area | nitrogen | 84 | 76 | 0.905 | moderate loss |  | relative_ratio | no | Nakamura et al., Trans. JSME 84(857) 2018, DOI 10.1299/transjsme.17-00437. SSRT at -45 C in 106 MPa H2 gas, reference 0.1 MPa nitrogen. TIG multipass welded round bar, gauge entirely weld metal (6 mm dia, 30 mm). post-weld solution treated, delta-ferrite removed; RRA 0.90 as reported
SAND2012-ch2104-W73 | S2 | San Marchi 2012 | 321 | W73 | 300-series stabilised (321/347) | unknown | no | base metal |  |  |  | gaseous in-situ | 34.5 |  |  | 295 | 21.9 | 6.7e-05 | tensile | reduction of area | helium | 66 | 60 | 0.909 | moderate loss |  | relative_ratio | no | SAND2012-7321 chapter 2104 Table 3.1.1.1. Type 321. Ref [8].
SAND2012-ch2104-H73 | S2 | San Marchi 2012 | 347 | H73 | 300-series stabilised (321/347) | unknown | no | base metal |  |  |  | gaseous in-situ | 34.5 |  |  | 295 | 21.9 | 0.00067 | tensile | reduction of area | helium | 70 | 71 | 1.014 | no measurable loss |  | relative_ratio | no | SAND2012-7321 chapter 2104 Table 3.1.1.1. Type 347; no loss. Ref [7].
SAND2012-ch2104-L72 | S2 | San Marchi 2012 | 347 | L72 | 300-series stabilised (321/347) | unknown | no | base metal |  |  |  | gaseous in-situ | 69 |  |  | 295 | 21.9 |  | tensile | reduction of area | helium | 80 | 37 | 0.463 | significant loss |  | relative_ratio | no | SAND2012-7321 chapter 2104 Table 3.1.1.1. Type 347, composition not reported; large loss, an outlier among stabilized grades. Ref [13,14].
CASKEY-T11-1-PS | S1 | Caskey 1983 | 21-6-9 |  | N-strengthened (21-6-9) | unknown | no | base metal |  |  |  | gaseous precharge | 30 |  |  | 295 | 21.9 |  | tensile | plastic strain to failure | uncharged | 1.2 | 0.76 | 0.633 | significant loss |  | relative_ratio | no | Caskey Table 11, HERF; 30 MPa H2 at 480 K for 56 days then aged 7 years at 250 K; reference = unexposed Composition from Caskey Table A-1 (nominal).
CASKEY-T3-5-EL | S1 | Caskey 1983 | 21-6-9 |  | N-strengthened (21-6-9) | unknown | no | base metal |  |  |  | gaseous in-situ | 69 |  |  | 295 | 21.9 |  | tensile | elongation | helium | 58 | 59 | 1.017 | no measurable loss |  | relative_ratio | yes | Caskey DP-1643 Table 3. Condition: annealed. Reference environment 69 MPa helium, not air. Composition from Caskey Table A-1 (nominal).
CASKEY-T3-5-RA | S1 | Caskey 1983 | 21-6-9 |  | N-strengthened (21-6-9) | unknown | no | base metal |  |  |  | gaseous in-situ | 69 |  |  | 295 | 21.9 |  | tensile | reduction of area | helium | 78 | 77 | 0.987 | no measurable loss |  | relative_ratio | yes | Caskey DP-1643 Table 3. Condition: annealed. Reference environment 69 MPa helium, not air. Composition from Caskey Table A-1 (nominal).
CASKEY-T3-6-EL | S1 | Caskey 1983 | 21-6-9 |  | N-strengthened (21-6-9) | unknown | no | base metal |  |  |  | gaseous in-situ | 69 |  |  | 295 | 21.9 |  | tensile | elongation | helium | 34 | 30 | 0.882 | moderate loss |  | relative_ratio | yes | Caskey DP-1643 Table 3. Condition: HERF. Reference environment 69 MPa helium, not air. Composition from Caskey Table A-1 (nominal).
CASKEY-T3-6-RA | S1 | Caskey 1983 | 21-6-9 |  | N-strengthened (21-6-9) | unknown | no | base metal |  |  |  | gaseous in-situ | 69 |  |  | 295 | 21.9 |  | tensile | reduction of area | helium | 75 | 73 | 0.973 | no measurable loss |  | relative_ratio | yes | Caskey DP-1643 Table 3. Condition: HERF. Reference environment 69 MPa helium, not air. Composition from Caskey Table A-1 (nominal).
SAND2012-ch2202-T431-B1-EL | S2 | San Marchi 2012 | 21-6-9/21-6-9 weld |  | N-strengthened (21-6-9) | weld | yes | whole joint | GTAW | 21-6-9 |  | gaseous in-situ | 69 |  |  | 295 | 21.9 | 0.00033 | tensile | elongation | air | 19 | 22 | 1.158 | no measurable loss |  | relative_ratio | no | SAND2012-7321 chapter 2202 Table 4.3.1. 21-6-9 HERF base with 21-6-9 filler, GTA composite weld, heat B83bw. Ref [24]. external hydrogen only
SAND2012-ch2202-T431-B1-RA | S2 | San Marchi 2012 | 21-6-9/21-6-9 weld |  | N-strengthened (21-6-9) | weld | yes | whole joint | GTAW | 21-6-9 |  | gaseous in-situ | 69 |  |  | 295 | 21.9 | 0.00033 | tensile | reduction of area | air | 60 | 75 | 1.25 | no measurable loss |  | relative_ratio | no | SAND2012-7321 chapter 2202 Table 4.3.1. 21-6-9 HERF base with 21-6-9 filler, GTA composite weld, heat B83bw. Ref [24]. external hydrogen only
SAND2012-ch2202-T431-B2-EL | S2 | San Marchi 2012 | 21-6-9/21-6-9 weld |  | N-strengthened (21-6-9) | weld | yes | whole joint | GTAW | 21-6-9 |  | gaseous in-situ | 172 |  |  | 295 | 21.9 | 0.00033 | tensile | elongation | air | 19 | 20 | 1.053 | no measurable loss |  | relative_ratio | no | SAND2012-7321 chapter 2202 Table 4.3.1. 21-6-9 HERF base with 21-6-9 filler, GTA composite weld, heat B83bw. Ref [24]. external hydrogen only
SAND2012-ch2202-T431-B2-RA | S2 | San Marchi 2012 | 21-6-9/21-6-9 weld |  | N-strengthened (21-6-9) | weld | yes | whole joint | GTAW | 21-6-9 |  | gaseous in-situ | 172 |  |  | 295 | 21.9 | 0.00033 | tensile | reduction of area | air | 60 | 69 | 1.15 | no measurable loss |  | relative_ratio | no | SAND2012-7321 chapter 2202 Table 4.3.1. 21-6-9 HERF base with 21-6-9 filler, GTA composite weld, heat B83bw. Ref [24]. external hydrogen only
SAND2012-ch2202-T431-B3-EL | S2 | San Marchi 2012 | 21-6-9/21-6-9 weld |  | N-strengthened (21-6-9) | weld | yes | whole joint | GTAW | 21-6-9 |  | gaseous precharge | 0.1 | 45 | 240 | 295 | 21.9 | 0.00033 | tensile | elongation | air | 19 | 18 | 0.947 | moderate loss |  | relative_ratio | no | SAND2012-7321 chapter 2202 Table 4.3.1. 21-6-9 HERF base with 21-6-9 filler, GTA composite weld, heat B83bw. Ref [24]. precharged then tested
SAND2012-ch2202-T431-B3-RA | S2 | San Marchi 2012 | 21-6-9/21-6-9 weld |  | N-strengthened (21-6-9) | weld | yes | whole joint | GTAW | 21-6-9 |  | gaseous precharge | 0.1 | 45 | 240 | 295 | 21.9 | 0.00033 | tensile | reduction of area | air | 60 | 56 | 0.933 | moderate loss |  | relative_ratio | no | SAND2012-7321 chapter 2202 Table 4.3.1. 21-6-9 HERF base with 21-6-9 filler, GTA composite weld, heat B83bw. Ref [24]. precharged then tested
SAND2012-ch2202-T431-B4-RA | S2 | San Marchi 2012 | 21-6-9/21-6-9 weld |  | N-strengthened (21-6-9) | weld | yes | whole joint | GTAW | 21-6-9 |  | gaseous precharge | 69 | 45 | 240 | 295 | 21.9 | 0.00033 | tensile | reduction of area | air | 60 | 50 | 0.833 | moderate loss |  | relative_ratio | no | SAND2012-7321 chapter 2202 Table 4.3.1. 21-6-9 HERF base with 21-6-9 filler, GTA composite weld, heat B83bw. Ref [24]. precharged then tested
SAND2012-ch2202-T431-B5-EL | S2 | San Marchi 2012 | 21-6-9/21-6-9 weld |  | N-strengthened (21-6-9) | weld | yes | whole joint | GTAW | 21-6-9 |  | gaseous precharge | 0.1 | 72 | 240 | 295 | 21.9 | 0.00033 | tensile | elongation | air | 19 | 16 | 0.842 | moderate loss |  | relative_ratio | no | SAND2012-7321 chapter 2202 Table 4.3.1. 21-6-9 HERF base with 21-6-9 filler, GTA composite weld, heat B83bw. Ref [24]. precharged then tested
SAND2012-ch2202-T431-B5-RA | S2 | San Marchi 2012 | 21-6-9/21-6-9 weld |  | N-strengthened (21-6-9) | weld | yes | whole joint | GTAW | 21-6-9 |  | gaseous precharge | 0.1 | 72 | 240 | 295 | 21.9 | 0.00033 | tensile | reduction of area | air | 60 | 50 | 0.833 | moderate loss |  | relative_ratio | no | SAND2012-7321 chapter 2202 Table 4.3.1. 21-6-9 HERF base with 21-6-9 filler, GTA composite weld, heat B83bw. Ref [24]. precharged then tested
SAND2012-ch2202-T431-B6-EL | S2 | San Marchi 2012 | 21-6-9/21-6-9 weld |  | N-strengthened (21-6-9) | weld | yes | whole joint | GTAW | 21-6-9 |  | gaseous precharge | 172 | 72 | 240 | 295 | 21.9 | 0.00033 | tensile | elongation | air | 19 | 17 | 0.895 | moderate loss |  | relative_ratio | no | SAND2012-7321 chapter 2202 Table 4.3.1. 21-6-9 HERF base with 21-6-9 filler, GTA composite weld, heat B83bw. Ref [24]. precharged then tested
SAND2012-ch2202-T431-B6-RA | S2 | San Marchi 2012 | 21-6-9/21-6-9 weld |  | N-strengthened (21-6-9) | weld | yes | whole joint | GTAW | 21-6-9 |  | gaseous precharge | 172 | 72 | 240 | 295 | 21.9 | 0.00033 | tensile | reduction of area | air | 60 | 49 | 0.817 | moderate loss |  | relative_ratio | no | SAND2012-7321 chapter 2202 Table 4.3.1. 21-6-9 HERF base with 21-6-9 filler, GTA composite weld, heat B83bw. Ref [24]. precharged then tested
SAND2012-ch2202-T431-A1-EL | S2 | San Marchi 2012 | 21-6-9/308L weld |  | N-strengthened (21-6-9) | weld | yes | whole joint | GTAW | ER308L |  | gaseous in-situ | 69 |  |  | 295 | 21.9 | 0.00033 | tensile | elongation | air | 14 | 14 | 1 | no measurable loss |  | relative_ratio | no | SAND2012-7321 chapter 2202 Table 4.3.1. 21-6-9 HERF base with ER308L filler, GTA composite weld, heat B83aw. Ref [24]. external hydrogen only
SAND2012-ch2202-T431-A1-RA | S2 | San Marchi 2012 | 21-6-9/308L weld |  | N-strengthened (21-6-9) | weld | yes | whole joint | GTAW | ER308L |  | gaseous in-situ | 69 |  |  | 295 | 21.9 | 0.00033 | tensile | reduction of area | air | 54 | 57 | 1.056 | no measurable loss |  | relative_ratio | no | SAND2012-7321 chapter 2202 Table 4.3.1. 21-6-9 HERF base with ER308L filler, GTA composite weld, heat B83aw. Ref [24]. external hydrogen only
SAND2012-ch2202-T431-A2-EL | S2 | San Marchi 2012 | 21-6-9/308L weld |  | N-strengthened (21-6-9) | weld | yes | whole joint | GTAW | ER308L |  | gaseous in-situ | 172 |  |  | 295 | 21.9 | 0.00033 | tensile | elongation | air | 14 | 15 | 1.071 | no measurable loss |  | relative_ratio | no | SAND2012-7321 chapter 2202 Table 4.3.1. 21-6-9 HERF base with ER308L filler, GTA composite weld, heat B83aw. Ref [24]. external hydrogen only
SAND2012-ch2202-T431-A2-RA | S2 | San Marchi 2012 | 21-6-9/308L weld |  | N-strengthened (21-6-9) | weld | yes | whole joint | GTAW | ER308L |  | gaseous in-situ | 172 |  |  | 295 | 21.9 | 0.00033 | tensile | reduction of area | air | 54 | 61 | 1.13 | no measurable loss |  | relative_ratio | no | SAND2012-7321 chapter 2202 Table 4.3.1. 21-6-9 HERF base with ER308L filler, GTA composite weld, heat B83aw. Ref [24]. external hydrogen only
SAND2012-ch2202-T431-A3-EL | S2 | San Marchi 2012 | 21-6-9/308L weld |  | N-strengthened (21-6-9) | weld | yes | whole joint | GTAW | ER308L |  | gaseous precharge | 0.1 | 45 | 240 | 295 | 21.9 | 0.00033 | tensile | elongation | air | 14 | 12 | 0.857 | moderate loss |  | relative_ratio | no | SAND2012-7321 chapter 2202 Table 4.3.1. 21-6-9 HERF base with ER308L filler, GTA composite weld, heat B83aw. Ref [24]. precharged then tested
SAND2012-ch2202-T431-A3-RA | S2 | San Marchi 2012 | 21-6-9/308L weld |  | N-strengthened (21-6-9) | weld | yes | whole joint | GTAW | ER308L |  | gaseous precharge | 0.1 | 45 | 240 | 295 | 21.9 | 0.00033 | tensile | reduction of area | air | 54 | 49 | 0.907 | moderate loss |  | relative_ratio | no | SAND2012-7321 chapter 2202 Table 4.3.1. 21-6-9 HERF base with ER308L filler, GTA composite weld, heat B83aw. Ref [24]. precharged then tested
SAND2012-ch2202-T431-A4-RA | S2 | San Marchi 2012 | 21-6-9/308L weld |  | N-strengthened (21-6-9) | weld | yes | whole joint | GTAW | ER308L |  | gaseous precharge | 69 | 45 | 240 | 295 | 21.9 | 0.00033 | tensile | reduction of area | air | 54 | 43 | 0.796 | significant loss |  | relative_ratio | no | SAND2012-7321 chapter 2202 Table 4.3.1. 21-6-9 HERF base with ER308L filler, GTA composite weld, heat B83aw. Ref [24]. precharged then tested
SAND2012-ch2202-T431-A5-EL | S2 | San Marchi 2012 | 21-6-9/308L weld |  | N-strengthened (21-6-9) | weld | yes | whole joint | GTAW | ER308L |  | gaseous precharge | 0.1 | 72 | 240 | 295 | 21.9 | 0.00033 | tensile | elongation | air | 14 | 12 | 0.857 | moderate loss |  | relative_ratio | no | SAND2012-7321 chapter 2202 Table 4.3.1. 21-6-9 HERF base with ER308L filler, GTA composite weld, heat B83aw. Ref [24]. precharged then tested
SAND2012-ch2202-T431-A5-RA | S2 | San Marchi 2012 | 21-6-9/308L weld |  | N-strengthened (21-6-9) | weld | yes | whole joint | GTAW | ER308L |  | gaseous precharge | 0.1 | 72 | 240 | 295 | 21.9 | 0.00033 | tensile | reduction of area | air | 54 | 44 | 0.815 | moderate loss |  | relative_ratio | no | SAND2012-7321 chapter 2202 Table 4.3.1. 21-6-9 HERF base with ER308L filler, GTA composite weld, heat B83aw. Ref [24]. precharged then tested
SAND2012-ch2202-T431-A6-EL | S2 | San Marchi 2012 | 21-6-9/308L weld |  | N-strengthened (21-6-9) | weld | yes | whole joint | GTAW | ER308L |  | gaseous precharge | 172 | 72 | 240 | 295 | 21.9 | 0.00033 | tensile | elongation | air | 14 | 10 | 0.714 | significant loss |  | relative_ratio | no | SAND2012-7321 chapter 2202 Table 4.3.1. 21-6-9 HERF base with ER308L filler, GTA composite weld, heat B83aw. Ref [24]. precharged then tested
SAND2012-ch2202-T431-A6-RA | S2 | San Marchi 2012 | 21-6-9/308L weld |  | N-strengthened (21-6-9) | weld | yes | whole joint | GTAW | ER308L |  | gaseous precharge | 172 | 72 | 240 | 295 | 21.9 | 0.00033 | tensile | reduction of area | air | 54 | 44 | 0.815 | moderate loss |  | relative_ratio | no | SAND2012-7321 chapter 2202 Table 4.3.1. 21-6-9 HERF base with ER308L filler, GTA composite weld, heat B83aw. Ref [24]. precharged then tested
SAND2012-ch2201-1 | S2 | San Marchi 2012 | 22-13-5 | C83 | N-strengthened (22-13-5) | bar | no | base metal |  |  |  | gaseous in-situ | 69 |  |  | 295 | 21.9 |  | tensile | reduction of area | helium | 74 | 73 | 0.986 | no measurable loss |  | relative_ratio | no | SAND2012-7321 chapter 2201 Table 3.1.1.1 (22-13-5). As-received bar; no loss. Ref [6,9,18].
SAND2012-ch2201-2 | S2 | San Marchi 2012 | 22-13-5 | O76 | N-strengthened (22-13-5) | plate | no | base metal |  |  |  | gaseous precharge | 69 | 50 | 252 | 295 | 21.9 | 0.003 | tensile | reduction of area | air | 67 | 68 | 1.015 | no measurable loss |  | relative_ratio | no | SAND2012-7321 chapter 2201 Table 3.1.1.1 (22-13-5). Annealed plate, precharged 24 MPa 473 K 10.5 d (~50 wppm) then tested in 69 MPa H2; no loss.
SAND2012-ch2201-3 | S2 | San Marchi 2012 | 22-13-5 | O75 | N-strengthened (22-13-5) | bar | no | base metal |  |  |  | gaseous in-situ | 69 |  |  | 295 | 21.9 | 0.0003 | tensile | reduction of area | air | 66 | 67 | 1.015 | no measurable loss |  | relative_ratio | no | SAND2012-7321 chapter 2201 Table 3.1.1.1 (22-13-5). Warm-worked bar; no loss. Ref [17].
SAND2012-ch2201-4 | S2 | San Marchi 2012 | 22-13-5 HERF | O75 | N-strengthened (22-13-5) | bar | no | base metal |  |  |  | gaseous in-situ | 69 |  |  | 295 | 21.9 | 0.0003 | tensile | reduction of area | air | 20 | 29.5 | 1.475 | no measurable loss |  | relative_ratio | no | SAND2012-7321 chapter 2201 Table 3.1.1.1 (22-13-5). HERF; low ductility in both environments. Ref [17].
CASKEY-T3-3-EL | S1 | Caskey 1983 | 310 |  | high-Ni austenitic (310) | unknown | no | base metal |  |  |  | gaseous in-situ | 69 |  |  | 295 | 21.9 |  | tensile | elongation | helium | 67 | 66 | 0.985 | no measurable loss |  | relative_ratio | yes | Caskey DP-1643 Table 3. Condition: annealed. Reference environment 69 MPa helium, not air. stable austenite Composition from Caskey Table A-1 (nominal).
CASKEY-T3-3-RA | S1 | Caskey 1983 | 310 |  | high-Ni austenitic (310) | unknown | no | base metal |  |  |  | gaseous in-situ | 69 |  |  | 295 | 21.9 |  | tensile | reduction of area | helium | 82 | 79 | 0.963 | no measurable loss |  | relative_ratio | yes | Caskey DP-1643 Table 3. Condition: annealed. Reference environment 69 MPa helium, not air. stable austenite Composition from Caskey Table A-1 (nominal).
CASKEY-T3-4-EL | S1 | Caskey 1983 | 310 |  | high-Ni austenitic (310) | unknown | no | base metal |  |  |  | gaseous in-situ | 69 |  |  | 295 | 21.9 |  | tensile | elongation | helium | 21 | 24 | 1.143 | no measurable loss |  | relative_ratio | yes | Caskey DP-1643 Table 3. Condition: HERF. Reference environment 69 MPa helium, not air. stable austenite Composition from Caskey Table A-1 (nominal).
CASKEY-T3-4-RA | S1 | Caskey 1983 | 310 |  | high-Ni austenitic (310) | unknown | no | base metal |  |  |  | gaseous in-situ | 69 |  |  | 295 | 21.9 |  | tensile | reduction of area | helium | 71 | 70 | 0.986 | no measurable loss |  | relative_ratio | yes | Caskey DP-1643 Table 3. Condition: HERF. Reference environment 69 MPa helium, not air. stable austenite Composition from Caskey Table A-1 (nominal).
SAND2012-ch1600-ANN | S2 | San Marchi 2012 | 2507 duplex | S07 | duplex | unknown | no | base metal |  |  |  | gaseous precharge | 138 | 125 | 240 | 295 | 21.9 | 0.0012 | tensile | reduction of area | uncharged | 85 | 46 | 0.541 | significant loss |  | relative_ratio | no | SAND2012-7321 chapter 1600 Table 3.1.1.1. Duplex 2507; precharged 138 MPa H2, 573 K, 240 h to saturation (125 wppm), tested in air. Ref [6]. Annealed.
SAND2012-ch1600-SH | S2 | San Marchi 2012 | 2507 duplex | S07 | duplex | unknown | no | base metal |  |  |  | gaseous precharge | 138 | 125 | 240 | 295 | 21.9 | 0.0012 | tensile | reduction of area | uncharged | 80 | 25 | 0.312 | significant loss |  | relative_ratio | no | SAND2012-7321 chapter 1600 Table 3.1.1.1. Duplex 2507; precharged 138 MPa H2, 573 K, 240 h to saturation (125 wppm), tested in air. Ref [6]. Strain-hardened.
FUKU24-A286-EL | S8 | Fukunaga 2024 | A286 (Fe-base superalloy) |  | precipitation-strengthened (A286) | tube | no | base metal |  |  |  | gaseous in-situ | 70 |  |  | 423 | 149.9 |  | SSRT | elongation | air | 23 | 20 | 0.87 | moderate loss |  | relative_ratio | no | Fukunaga, Engineering Failure Analysis 160 (2024) 108158. SSRT on piping removed from a hydrogen refuelling station after two years of service. Elongation at break, 70 MPa H2 at 150 C vs air.
FUKU24-A286-RA | S8 | Fukunaga 2024 | A286 (Fe-base superalloy) |  | precipitation-strengthened (A286) | tube | no | base metal |  |  |  | gaseous in-situ | 70 |  |  | 423 | 149.9 |  | SSRT | reduction of area | air | 57 | 29 | 0.509 | significant loss | 34.8 | relative_ratio | no | Fukunaga, Engineering Failure Analysis 160 (2024) 108158. SSRT on piping removed from a hydrogen refuelling station after two years of service. Precipitation-strengthened iron-base superalloy, not an austenitic stainless steel; 70 MPa H2 at 150 C vs air. RRA reported as 51%. Nieq 34.8.

## Summary
HE-Austenite v1.0 — summary
Gaseous hydrogen only. All figures below are live formulas over the Data sheet.
Counts
Total records
Reduction-of-area rows
Weld rows
Base metal rows
Rows independently re-extracted and matched
Median RRA
Base metal
Welds
By material family
Family | RA rows | Mean RRA | Rows with significant loss (RRA < 0.80)
300-series (304 type)
300-series (316/317 type)
300-series stabilised (321/347)
N-strengthened (21-6-9)
N-strengthened (22-13-5)
duplex
high-Ni austenitic (310)
precipitation-strengthened (A286)

## Data dictionary
Column | Meaning | Units / values | Records populated
record_id | Unique id: source, table, row |  | 113 of 113
source_id | Key into the Sources sheet |  | 113 of 113
source_short | Author and year |  | 113 of 113
alloy | Alloy designation, standardised |  | 113 of 113
heat | Heat or cast id where reported |  | 16 of 113
material_family | Grouping used for analysis |  | 113 of 113
product_form | plate, bar, sheet, tube, weld |  | 113 of 113
is_weld | Gauge section contains weld metal | yes / no | 113 of 113
zone | Part of the joint tested | base metal / weld metal / HAZ / whole joint | 113 of 113
weld_process | Welding process | GTAW, GMAW, PAW, EBW, laser | 60 of 113
filler_metal | Filler wire |  | 50 of 113
ferrite_number | Ferrite number where reported | FN | 2 of 113
hydrogen_exposure | How hydrogen was introduced | gaseous in-situ / gaseous precharge | 113 of 113
h2_pressure_MPa | Hydrogen gas pressure | MPa | 104 of 113
hydrogen_content_wppm | Hydrogen content | wt ppm | 52 of 113
charging_time_h | Precharging duration | hours | 45 of 113
test_temperature_K | Test temperature | K | 113 of 113
test_temperature_C | Test temperature | deg C | 113 of 113
strain_rate_per_s | Nominal strain rate | 1/s | 64 of 113
test_type | Test method | tensile / SSRT | 113 of 113
property_name | Property measured |  | 113 of 113
reference_environment | What hydrogen is compared against | air / helium / nitrogen / argon / uncharged | 113 of 113
property_reference | Value in the reference environment | % or MPa | 103 of 113
property_h2 | Value in or after hydrogen | % or MPa | 103 of 113
relative_ratio | property_h2 / property_reference, or the ratio as the source printed it where absolute values were not given | 1.0 = no loss | 113 of 113
embrittlement_flag | Banding of relative_ratio | no measurable loss >=0.95 / moderate 0.80-0.95 / significant <0.80 | 113 of 113
ni_equivalent | Nickel equivalent (Hirayama) where composition was reported | wt % | 14 of 113
derived | Fields computed rather than reported |  | 113 of 113
verified | Independently re-extracted and matched | yes / no | 113 of 113
notes | Source table, conditions, caveats |  | 113 of 113

## Sources
Source id | Citation | Link | Access
S1 | Caskey GR Jr. Hydrogen Compatibility Handbook for Stainless Steels. DP-1643, Savannah River Laboratory, June 1983. | https://www.osti.gov/biblio/5906050 | open
S2 | San Marchi C, Somerday BP (eds). Technical Reference on Hydrogen Compatibility of Materials. SAND2012-7321, Sandia National Laboratories, 2012. | https://h2tools.org/technical-reference | open
S3 | Balch DK, San Marchi C, et al. Effect of hydrogen on tensile strength and ductility of multipass 304L/308L welds. PVP2015-45591, ASME, 2015. |  | paywalled
S4 | Michler T, Lee Y, Gangloff RP, Naumann J. Influence of macro segregation on hydrogen environment embrittlement of SUS 316L. Int J Hydrogen Energy 34(7) 2009: 3201-3209. | https://doi.org/10.1016/j.ijhydene.2009.02.015 | paywalled
S5 | Nakamura J, Okazaki S, Matsunaga H, Matsuoka S. SSRT and fatigue life properties of 317L weld metal in high-pressure hydrogen gas. Trans JSME 84(857) 2018 (Japanese). | https://doi.org/10.1299/transjsme.17-00437 | open
S6 | Younes CM, Steele AM, Nicholson JA, Barnett CJ. Influence of hydrogen content on the tensile properties and fracture of austenitic stainless steel welds. Int J Hydrogen Energy 38 2013: 4864-4876. |  | paywalled
S7 | Iyer KJL. The influence of hydrogen on the mechanical properties and structure of a stable 304 stainless steel. Canadian Metallurgical Quarterly, 1989. |  | paywalled
S8 | Fukunaga A. Hydrogen embrittlement behaviors during SSRT tests in gaseous hydrogen for cold-worked type 316 and A286 used in hydrogen refueling stations. Eng Failure Analysis 160 (2024) 108158. | https://doi.org/10.1016/j.engfailanal.2024.108158 | paywalled
S9 | Matsuoka S, Yamabe J, Matsunaga H. Hydrogen-induced ductility loss of austenitic stainless steels for SSRT in high-pressure hydrogen gas. Solid State Phenomena 258 (2017) 259-264. | https://doi.org/10.4028/www.scientific.net/SSP.258.259 | paywalled

## Extraction log
Source | Status | Reason
Caskey DP-1643 | extracted | Tables 3, 6, 10, 11; compositions from Table A-1. Remaining data is in figures.
SAND2012-7321 chapters 2101, 2103, 2104, 2201, 2202, 1600 | extracted | Smooth and notched tensile tables plus weld tables.
Balch 2015 | extracted | Table 3, all six weld positions, both orientations.
Nakamura 2018 | extracted | Base metal and 317L weld metal, as-welded and solution-treated.
Michler 2009 | extracted | Table 2, two heats of 316L.
Younes 2013 | extracted | Table 4, RA loss at three hydrogen contents.
Iyer 1989 | extracted | Table 1; charged in Ar-3%H2 gas at 1050 C, so in scope.
Fukunaga 2024 | extracted | 316CW and A286 values given in the text.
Matsuoka 2017 (SSP) | partly extracted | Only the Type 304 room-temperature RRA (0.37) is numeric; the RRA vs Nieq data is figure-only.
Yamabe 2017 | not extracted | RRA appears only in figures. Ten steels with Nieq already computed; the best candidate for digitisation.
Zhang 2013 | not extracted | RRA vs prestrain and Nieq is figure-only.
Hirata 2015 | not extracted | RRA vs delta-ferrite ratio is figure-only. Would be the key gaseous delta-ferrite dataset.
Neuharth 2015 | not extracted | Burst tests with wall-thickness reduction; controls come from the literature rather than paired specimens.
J. Nakamura 2024 (J. Soc. Mater. Sci. Japan) | candidate for v1.1 | SSRT in high-pressure gaseous hydrogen on GTAW 316L joints, ER316L filler, two heat inputs, delta ferrite varied. In scope; not yet obtained.
Bao 2021 (Anti-Corros. Methods Mater.) | candidate for v1.1 | Type 304 with delta ferrite, 5 MPa hydrogen against 5 MPa argon, relative elongation and relative RA. In scope; not yet obtained.
Hirata 2013 (Q. J. Japan Weld. Soc.) | candidate for v1.1 | Japanese original of Hirata 2015. Worth checking directly: the original may print as a table what the translation shows only as a figure.
Anilkumara 2025 (Eng. Fail. Anal.) | out of current scope | AISI 321 thermally precharged in 4.6 MPa hydrogen gas, but low-cycle fatigue rather than tensile. Relevant if test_type coverage is widened.
Luppo 1999 (Corros. Sci.) | excluded | Electrochemical charging. Retained here because it is the foundational reference for the delta-ferrite argument and is cited in the paper.
Hirata 2015 (Weld. Int.) - note on interpretation | - | This source concludes that weld-metal embrittlement is governed by austenite stability (Md30, Ni equivalent) rather than by delta ferrite, which is the opposite of the reading in Nakamura 2018. Recorded so that users of the ferrite_number field know the question is contested.
Fu 2020, Zhou 2022/2024, Yun 2023, Choi 2024, Xu 2021, Astafurova 2023, Maritsa 2026, Sabzi 2025, Zhou 2023 (PAW 304), Hempel 2022 (CrMnNi PTIG) | excluded | Electrochemical or cathodic charging, outside the gaseous-hydrogen scope.